## spontaneous+glass+breakage
idnaver | subject | title | title_link | publish_year | author | jounal | referenced | save_time | abstract | DOI | category | keywords | 중요 | 메모
1016552 | spontaneous+glass+breakage | 강화파리자폭궤리적신발현——선질규미입인열 (钢化玻璃自爆机理的新发现——单质硅微粒引裂) | https://m.academic.naver.com/article.naver?doc_id=95261019 | 2007 | 포역망, 유립충, 한송, 석신용, 양건군 | 硅酸盐学报 | 1 | 2022-01-08 09:41:12 | 通过对6块玻璃自爆残片的电镜观察和成分分析,发现并证明了引起钢化玻璃自爆的主要原因不仅仅是传统认识中的硫化镍(NiS)微粒,很多情况是由单质硅微粒引起的.进一步对单质硅微粒引起自爆的力学机理进行了分析和有限元模拟.结果显示:由于单质硅微粒周边玻璃的切向应力过大从而引起局部拉伸破坏并导致整体破裂,降温过程可以使这种应力增加并加大破裂危险. It has been discovered and demonstrated, via scanning electron microscope examination on 6 samples of broken glasses,that one important cause for the spontaneous breakage in tempered glass occurs as a result of the single-phase polycrystalline silicon particles, rather than simply the nickel sulfide (NiS) particles that are commonly recognized to be the main cause for the spontaneous breakage. The mechanism of the spontaneous breakage resulting from these silicon particles was analyzed by using the finite element method. The calculation indicates that the crack initiation and extension on a whole glass sample is imputed to the tensile tangent stress in the glass near the silicon particle. The risk of spontaneous breakage, as caused by silicon particles in a heat-treated glass,might increase with a decreasing temperature. | 10.3321/j.issn:0454-5648.2007.09.027 | 공학> 화학공학 | tempered glass, spontaneous breakage, silicon, thermal stress, 钢化玻璃, 自爆, 单质硅, 热应力 | Empty | Empty
1016575 | spontaneous+glass+breakage | 막장파리안전여대책 (幕墙玻璃安全与对策) | https://m.academic.naver.com/article.naver?doc_id=110600652 | 2012 | 오종진 | Boli | 0 | 2022-01-08 09:41:14 | 幕墙玻璃自爆引起了各方面的关注，本文针对幕墙玻璃自爆的解决措施尤其是半钢化玻璃特点及应用做了介绍。 The spontaneous breakage of the glass in curtain wall caused the attention of all aspects, this text introduced the solutions of the spontaneous breakage of the glass in curtain wall, especially for the characteristics and application of Heat strengthened glass. | 10.3969/j.issn.1003-1987.2012.08.013 | 공학> 화학공학 | safety, spontaneous breakage, heat soak test, heat strengthened glass, 安全, 自爆, 均质处理, 半钢化玻璃 | Empty | Empty
1016580 | spontaneous+glass+breakage | 高透過ガラスおよび強化ガラスの開発と日本における建築への適用の史的経緯に関する研究 | https://m.academic.naver.com/article.naver?doc_id=160236924 | 2004 | 井上 朝雄, 松村 秀一 | 日本建築学会計画系論文集 | 0 | 2022-01-08 09:41:14 | This study investigates the reasons why certain glass products, such as super clear glass and tempered glass, have become in demand after a period of decline in consumption. The main points 1. Super clear float glass, although developed in Japan, did not become widespread, because of high cost. 2. Demand for super clear float glass increased, because of a trend of transparent architecture and ceramic printed glass in Europe. 3. There was a decline in demand of tempered glass, because of spontaneous breakage and internal restriction of glass manufacturers. 4. Demand for tempered glass increased, because of safety guideline regarding designing glass windows and an emerging trend of transparent architecture and structural usage of glass. This study investigates the reasons why certain glass products, such as super clear glass and tempered glass, have become in demand after a period of decline in consumption. The main points 1. Super clear float glass, although developed in Japan, did not become widespread, because of high cost. 2. Demand for super clear float glass increased, because of a trend of transparent architecture and ceramic printed glass in Europe. 3. There was a decline in demand of tempered glass, because of spontaneous breakage and internal restriction of glass manufacturers. 4. Demand for tempered glass increased, because of safety guideline regarding designing glass windows and an emerging trend of transparent architecture and structural usage of glass. | 10.3130/aija.69.55_1 | 예술체육> 건축학 | 透明建築, 高透過ガラス, 強化ガラス, 変遷, Transparent architecture, Super clear glass, Tempered glass, Diachrony | Empty | Empty
1016567 | spontaneous+glass+breakage | 1580 大板ガラス自然破壊の原因についての一考察 その1(耐震その他,材料施工) | https://m.academic.naver.com/article.naver?doc_id=162841436 | 2011 | Empty | 学術講演梗概集. A-1, 材料施工 | 0 | 2022-01-08 09:41:13 | Empty | Empty | Empty | Empty | Empty | Empty
1016573 | spontaneous+glass+breakage | 風冷強化ガラスと自然破損 (特集 ガラスの破壊の科学) | https://m.academic.naver.com/article.naver?doc_id=170346606 | 2008 | Empty | ニュ-ガラス | 0 | 2022-01-08 09:41:14 | Empty | Empty | Empty | Empty | Empty | Empty
1016543 | spontaneous+glass+breakage | How to prevent spontaneous breakage of thermally toughened alkaline earth silicate glass | https://m.academic.naver.com/article.naver?doc_id=231272703 | 2008 | Gelderie U, Kasper A | European Journal of Glass Science and... | 0 | 2022-01-08 09:41:12 | Empty | Empty | 공학> 기타공학 | Empty | Empty | Empty
1016582 | spontaneous+glass+breakage | XVI.—The Problem of Chromosome Re-arrangements in Somatic Cells of | https://m.academic.naver.com/article.naver?doc_id=235083366 | 0 | C. Auerbach | Empty | 0 | 2022-01-08 09:41:14 | The mechanism by which irradiation produces gross re-arrangements of chromosomes (inversions, translocations, deletions) is now generally believed to occur in two steps: (a) breakage of one or more chromosomes, yielding two or more points of breakage; and (b) reunion of broken ends in a novel combination. Thus the frequency with which a given treatment produces re-arrangements depends not only on the number of breaks produced, but on the circumstances under which reunion takes place. In Drosophila the fertilized ovum seems to offer particularly favourable conditions for breaks produced in the mature spermatozoon to join up into new combinations. In immature germ-cells, on the other hand, re-arrangements are much less readily produced by irradiation (Muller, 1930; Shapiro and Neuhaus, 1933; Shapiro, 1937; Glass, 1939). Evidence for the occurrence of spontaneous or induced re-arrangements in somatic cells of Drosophila is very scanty. | 10.1017/S0080455X00009723 | 미분류 | Empty | Empty | Empty
1016545 | spontaneous+glass+breakage | Mechanism and Criterion of Spontaneous Breakage of Tempered Glass | https://m.academic.naver.com/article.naver?doc_id=299689204 | 2016 | BAO Yi-Wang LIU Zheng-Quan | Journal of Inorganic Materials | 0 | 2022-01-08 09:41:12 | 钢化玻璃应用广泛,但其自爆问题是一个被称为玻璃癌症的难题,其特征是突发性和灾难性,因此如何减少和预防预测玻璃自爆是钢化玻璃工程应用领域的关键问题.本文重点探讨了钢化玻璃的自爆机理,揭示了钢化玻璃为什么会自爆,什么条件下可能自爆和各种影响玻璃自爆的内在与外在因素.研究发现由于杂质和缺陷引起的应力集中是导致自爆的关键因素,证明钢化玻璃内部的残余应力和局部强度均是非线性分布,局部强度在玻璃表面最高,中间层最低,自爆的根本原因是内部的应力集中超过了局部 | 10.15541/jim20150444 | 공학> 재료공학 | tempered glass; spontaneous breakage; local strength; residual stress, Chemical technology, TP1-1185 | Empty | Empty
1016563 | spontaneous+glass+breakage | Spontaneous cracking of thermally toughened safety glass part three: statistic evaluation of field breakage records and consequences for residual... | https://m.academic.naver.com/article.naver?doc_id=492329605 | 2019 | Andreas Kasper | Glass Structures & Engineering | 0 | 2022-01-08 09:41:13 | The present paper is the third part of a small series of publications dealing with the problem of spontaneous breakage of thermally toughened glass. The HST standard EN 14179-1:2005 (revised 2017) made this glass significantly safer; the present small series aims primarily to bring new arguments into the discussion on its real safety. Another aim is to rectify obsolete (pseudo-)facts repeated again and again in respective publications although they are disproven since a long time. The present third part of the series deals with statistic evaluation of datasets from field breakages. In these, every inclusion has caused a breakage, contrariwise to those in the 2nd part. The data have already been partly (and as one mixed dataset) published in 1997; since then, the author’s working group continued accumulating breakage data. Today, finally, this data collection is sufficiently numerous to be split into the two parts, namely breakages recorded on buildings and in Heat Soak Test, and to be evaluated separately by means of statistical analysis. Like in the previous papers, also this evaluation results in a clear difference in breakage probability, very much higher in HST. As a matter of fact, the latter’s breakages’ devolution cannot simply be extrapolated in order to obtain the safety of the tested glass on buildings; the result of this extrapolation is only a minimum limit, but factually far away from reality. Finally, the experience of the author’s employer, Saint-Gobain in Germany, is described for the time since the introduction of said standard. Also this pragmatic approach reveals that the safety of Heat-Soak Tested Thermally Toughened Safety glass against spontaneous breakages is much better than forecasted from the HST breakages’ evaluation. | 10.1007/s40940-018-00093-z | Empty | Façade, Toughened glass, Spontaneous breakage, Nickel sulphide, Statistic, Safety glass, Residual, L | Empty | Empty
1016578 | spontaneous+glass+breakage | Space and time effects of stress on cracking of glass | https://m.academic.naver.com/article.naver?doc_id=531423428 | 2009 | Empty | Materials Science & Engineering A | 0 | 2022-01-08 09:41:14 | Empty | Empty | Empty | Empty | Empty | Empty
1016566 | spontaneous+glass+breakage | Spontaneous failure of a passable laminated glass floor element | https://m.academic.naver.com/article.naver?doc_id=532830745 | 2011 | Empty | Engineering Failure Analysis | 0 | 2022-01-08 09:41:13 | Empty | Empty | Empty | Empty | Empty | Empty
1016577 | spontaneous+glass+breakage | Stress relaxation in tempered glass caused by heat soak testing | https://m.academic.naver.com/article.naver?doc_id=556692654 | 2016 | Empty | ENGINEERING STRUCTURES | 0 | 2022-01-08 09:41:14 | Empty | Empty | Empty | Empty | Empty | Empty
1016581 | spontaneous+glass+breakage | 高透過ガラスおよび強化ガラスの開発と日本における建築への適用の史的経緯に関する研究 | https://m.academic.naver.com/article.naver?doc_id=641755168 | 2004 | Tomoo INOUE, Shuichi MATSUMURA | 日本建築学会計画系論文集 | 0 | 2022-01-08 09:41:14 | This study investigates the reasons why certain glass products, such as super clear glass and tempered glass, have become in demand after a period of decline in consumption. The main points 1. Super clear float glass, although developed in Japan, did not become widespread, because of high cost. 2. Demand for super clear float glass increased, because of a trend of transparent architecture and ceramic printed glass in Europe. 3. There was a decline in demand of tempered glass, because of spontaneous breakage and internal restriction of glass manufacturers. 4. Demand for tempered glass increased, because of safety guideline regarding designing glass windows and an emerging trend of transparent architecture and structural usage of glass. | 10.3130/aija.69.55_1 | 예술체육> 건축학 | Transparent architecture, Super clear glass, Tempered glass, Diachrony | Empty | Empty
1016544 | spontaneous+glass+breakage | Critical Size on Spontaneous Breakage of Tempered Glass Initiated by NiS Particle | https://m.academic.naver.com/article.naver?doc_id=643177606 | 2020 | Liu Xiao-Gen, Bao Yi-Wang, Wan De-Tian | Journal of Inorganic Materials | 0 | 2022-01-08 09:41:12 | Empty | Empty | 공학> 재료공학 | Empty | Empty | Empty
1016572 | spontaneous+glass+breakage | Possibility of low-temperature processing of off-line heat soak test | https://m.academic.naver.com/article.naver?doc_id=643680819 | 2020 | 주정 천심, 좌등 양사 | Journal of the Ceramic Society of Japan | 0 | 2022-01-08 09:41:13 | Empty | Empty | 공학> 재료공학 | Nickel sulfide, Phase transformation, Tempered sheet glass, Spontaneous breakage, Heat soak test, IS | Empty | Empty
1016571 | spontaneous+glass+breakage | オフライン・ヒートソーク試験の低温処理化の可能性 | https://m.academic.naver.com/article.naver?doc_id=643739654 | 2020 | Chihiro SAKAI, Ryoji SATO | JOURNAL OF THE CERAMIC SOCIETY OF JAPAN | 0 | 2022-01-08 09:41:13 | Empty | 10.2109/jcersj2.20074 | Empty | Nickel sulfide, Phase transformation, Tempered sheet glass, Spontaneous breakage, Heat soak test, IS | Empty | Empty
1016546 | spontaneous+glass+breakage | Spontaneous cracking of thermally toughened safety glass part three: statistic evaluation of field breakage records and consequences for residual... | https://m.academic.naver.com/article.naver?doc_id=643794239 | 2018 | Andreas Kasper | Glass Structures & Engineering | 0 | 2022-01-08 09:41:12 | The present paper is the third part of a small series of publications dealing with the problem of spontaneous breakage of thermally toughened glass. The HST standard EN 14179-1:2005 (revised 2017) made this glass significantly safer; the present small series aims primarily to bring new arguments into the discussion on its real safety. Another aim is to rectify obsolete (pseudo-)facts repeated again and again in respective publications although they are disproven since a long time. The present third part of the series deals with statistic evaluation of datasets from field breakages. In these, every inclusion has caused a breakage, contrariwise to those in the 2nd part. The data have already been partly (and as one mixed dataset) published in 1997; since then, the author’s working group continued accumulating breakage data. Today, finally, this data collection is sufficiently numerous to be split into the two parts, namely breakages recorded on buildings and in Heat Soak Test, and to be evaluated separately by means of statistical analysis. Like in the previous papers, also this evaluation results in a clear difference in breakage probability, very much higher in HST. As a matter of fact, the latter’s breakages’ devolution cannot simply be extrapolated in order to obtain the safety of the tested glass on buildings; the result of this extrapolation is only a minimum limit, but factually far away from reality. Finally, the experience of the author’s employer, Saint-Gobain in Germany, is described for the time since the introduction of said standard. Also this pragmatic approach reveals that the safety of Heat-Soak Tested Thermally Toughened Safety glass against spontaneous breakages is much better than forecasted from the HST breakages’ evaluation. | 10.1007/s40940-018-00093-z | Empty | Façade, Toughened glass, Spontaneous breakage, Nickel sulphide, Statistic, Safety glass, Residual, L | Empty | Empty
1016576 | spontaneous+glass+breakage | A probability model for evaluating the effectiveness of the Heat Soak Test | https://m.academic.naver.com/article.naver?doc_id=643794374 | 2019 | Antonio Bonati, Gabriele Pisano, Gianni Royer Carfagni | Glass Structures & Engineering | 0 | 2022-01-08 09:41:14 | The potential presence of Nickel Sulfide (NiS), which contaminates glass melt, can provoke “spontaneous” rupture even after years from installation. This is why most standards recommend that glass panels bearing a safety risk are subjected to the Heat Soak Test (HST): they are exposed to a certain temperature for a certain time so to destroy the glass panes affected by critical NiS inclusions before installation. A micro-mechanically motivated model for assessing the risk of spontaneous failure of thermally-treated glass is here proposed. This correlates the statistical expectation of finding a critical NiS inclusion with the breakage consequent to its volumetric expansion due to phase transformation. Three functions à la Weibull for the probability of spontaneous rupture during lifetime are derived for the case of no HST, short HST and long HST. This analysis may contribute to solve the long-standing problem of defining the risk of spontaneous breakage in glass due to NiS inclusions, by assessing the optimal holding time of the HST as a function of the risk reputed acceptable for the particular application of glass. A parametric analysis shows the potentiality of the proposed approach. | 10.1007/s40940-019-00101-w | Empty | NiS inclusion, Toughened glass, Tempered glass, Heat Soak Test, Weibull statistics, Weibull distribu | Empty | Empty
1016547 | spontaneous+glass+breakage | Spontaneous cracking of thermally toughened safety glass part three: statistic evaluation of field breakage records and consequences for residual... | https://m.academic.naver.com/article.naver?doc_id=652747442 | 2018 | Empty | Glass Structures & Engineering | 0 | 2022-01-08 09:41:12 | Empty | Empty | Empty | Empty | Empty | Empty
1016551 | spontaneous+glass+breakage | Spontaneous cracking of thermally toughened safety glass Part two: Nickel sulphide inclusions identified in annealed glass | https://m.academic.naver.com/article.naver?doc_id=652931088 | 2018 | Empty | Glass Structures & Engineering | 0 | 2022-01-08 09:41:12 | Empty | Empty | Empty | Empty | Empty | Empty
1016548 | spontaneous+glass+breakage | Mechanism and Criterion of Spontaneous Breakage of Tempered Glass | https://m.academic.naver.com/article.naver?doc_id=719945784 | 2016 | BAO Yi-Wang LIU Zheng-Quan | Journal of Inorganic Materials | 0 | 2022-01-08 09:41:12 | 钢化玻璃应用广泛,但其自爆问题是一个被称为玻璃癌症的难题,其特征是突发性和灾难性,因此如何减少和预防预测玻璃自爆是钢化玻璃工程应用领域的关键问题.本文重点探讨了钢化玻璃的自爆机理,揭示了钢化玻璃为什么会自爆,什么条件下可能自爆和各种影响玻璃自爆的内在与外在因素.研究发现由于杂质和缺陷引起的应力集中是导致自爆的关键因素,证明钢化玻璃内部的残余应力和局部强度均是非线性分布,局部强度在玻璃表面最高,中间层最低,自爆的根本原因是内部的应力集中超过了局部强度,而传统认识的硫化镍或单质硅等各种杂质只是引起自爆的间接原因.提出的钢化玻璃自爆准则为玻璃破碎分析提供了有用的参考. | 10.15541/jim20150444 | 공학> 재료공학 | tempered glass; spontaneous breakage; local strength; residual stress, Chemical technology, TP1-1185 | Empty | Empty
1016569 | spontaneous+glass+breakage | 강화파리자폭궤리여자폭준칙급기영향인소 (钢化玻璃自爆机理与自爆准则及其影响因素) | https://m.academic.naver.com/article.naver?doc_id=826273439 | 2016 | BAO Yi-Wang LIU Zheng-Quan | Journal of Inorganic Materials | 0 | 2022-01-08 09:41:13 | 钢化玻璃应用广泛,但其自爆问题是一个被称为玻璃癌症的难题,其特征是突发性和灾难性,因此如何减少和预防预测玻璃自爆是钢化玻璃工程应用领域的关键问题.本文重点探讨了钢化玻璃的自爆机理,揭示了钢化玻璃为什么会自爆,什么条件下可能自爆和各种影响玻璃自爆的内在与外在因素.研究发现由于杂质和缺陷引起的应力集中是导致自爆的关键因素,证明钢化玻璃内部的残余应力和局部强度均是非线性分布,局部强度在玻璃表面最高,中间层最低,自爆的根本原因是内部的应力集中超过了局部强度,而传统认识的硫化镍或单质硅等各种杂质只是引起自爆的间接原因.提出的钢化玻璃自爆准则为玻璃破碎分析提供了有用的参考. | 10.15541/jim20150444 | 공학> 재료공학 | tempered glass; spontaneous breakage; local strength; residual stress, Chemical technology, TP1-1185 | Empty | Empty
1016579 | spontaneous+glass+breakage | 임상미량정자표본냉동방법적연구 (临床微量精子标本冷冻方法的研究) | https://m.academic.naver.com/article.naver?doc_id=827634012 | 2017 | 양지용, 형아흔, 양염남, 범추림, 유옥병, 천일성 | Journal of Tongji University | 0 | 2022-01-08 09:41:14 | 目的 探索一种安全、便捷、有效的用于微量精子冷冻的方法.方法 选择内径130 μm的玻璃剥卵针50支作为冷冻载体,进行10个周期的反复冻融,检测其完整性,计算不同冷冻周期中载体折损率.选取50例经检测合格的精液标本,将密度调整至(0.5 ～1)×106/ml,使用精子冷冻保护剂按照1∶1体积混合预平衡10 min,每份标本装载2支载杆,计算装载时间,其中1支载杆作为快速冷冻组,迅速投入液氮中冷冻保存,另1支载杆采用液氮熏蒸30 min后再投入液氮中保存,比较两种方法解冻后精子的复苏率.结果 50支冷冻载体中,其中有36支完成全部10轮的冷冻-复苏周期测试,折损率为28.0％,损坏原因中78.6％为金属镊子直接夹持导致玻璃剥卵针破裂.玻璃剥卵针至少可耐受4个周期反复冻融,但之后约4％～6％的会出现自发破损.100支冷冻载体装载精子时间为45～398 s,平均为(112.3±94.1)s.冷冻前平均精子活力为65.6％±9.9％,快速冷冻复苏后平均精子活力为36.64％±8.7％,熏蒸法冷冻复苏后平均精子活力为23.48％±6.2％.快速冷冻法精子复苏率为55.9％±11.0％,熏蒸冷冻法精子复苏率为36.3％±9.8％,两者比较,差异具有统计学意义(F=18.31,P＜0.01).结论 采用剥卵针作为冷冻载体,并配合快速冷冻法,冷冻保存微量精子是一种安全、有效、简便的方法,适合临床广泛开展. Objective To evaluate the feasibility of a novel cryopreservation method for microsample of human sperm in assisted reproductive procedure.Methods Fifty glass denuding pipette (inner diameter 130 μm) as frozen carrier undertook 10 repeated freeze-thaw cycle tests,the wreck rate was calculated in different freeze-thaw cycle.Fifty qualified semen sample according to WHO 5th edition criterion were diluted to (0.5-1) × 106/ml,and then mixed with sperm cryoprotectant (1 ∶ 1 volume) for pre-equilibrium for 10 min.Each sample was loaded in two denuding pipettes,the consuming time was calculated.One was quickly put into the liquid nitrogen as quick freezing group,and another was exposed to liquid nitrogen vapor for 30 min,then subjected into the liquid nitrogen preservation.The recovery rate after thawing was compared between two groups.Results Thirty six of 50 frozen carriers were intact after bearing 10 successive frozen-thaw cycles with a wreck rate of 28.0％,78.6％ of the damage were caused by the clamping contact of metal tweezers.Denuding pipettes were tolerated at least 4 repeated frozen-thaw cycles,a spontaneous breakage occurred in 4 ％-6％ of the pipettes.The mean time for loading was (112.3 ± 94.1)s with a maximum of 398 s and a minimum of 45 s.Before cryopreservation,the sperm motility was 65.6％ ± 9.9％,and it was 36.64％ ± 8.7％ in quick freezing group and 23.48％ ± 6.2％ in vapor group after thawing.The recovery rate was 55.9％ ± 11.0％ in quick freezing group,and was 36.3％ ±9.8％ in vapor group (F =18.31,P ＜0.01).Conclusion Using denuding pipette as the frozen carrier and combined with vitrification is a safe,effective and simple method for cryopreservation of microsample human sperm,it is suitable for clinical application. | 10.16118/j.1008-0392.2017.06.009 | 의약학> 의약학일반 | spermatozoa, microsample, cryopreservation, frozen carrier, recovery rate, 精子, 微量, 冷冻保存, 冷冻载体, 复苏率 | Empty | Empty
1016570 | spontaneous+glass+breakage | 전용요로대강저강화파리제품자폭초탐 (电熔窑炉对降低钢化玻璃制品自爆初探) | https://m.academic.naver.com/article.naver?doc_id=828083197 | 2017 | 유지평, 수정약 | Boli | 0 | 2022-01-08 09:41:13 | 钢化玻璃制品自爆问题一直是钢化玻璃在运用过程中的顽疾,是各种类型的钢化玻璃制品均面临的一个普遍的问题,既影响产品的推广,又对产品安全使用造成影响,因此国内外钢化玻璃制品均对自爆率给出了明确的限制,但是由于工艺装备水平和处理成本等各方面因素的综合影响,钢化制品自爆率控制方面遇到了明显的瓶颈,笔者结合当前钢化自爆产品消除的普遍手段,结合特殊钢化玻璃制品对自爆率的要求和试验分析,提出了采用电熔窑炉进一步降低钢化玻璃制品自爆率的方案. | Empty | Empty | Empty | Empty | Empty
1016568 | spontaneous+glass+breakage | 유화얼인발강화파리자폭적임계척촌급영향 (硫化镍引发钢化玻璃自爆的临界尺寸及影响) | https://m.academic.naver.com/article.naver?doc_id=834167709 | 2020 | LIU Xiao-Gen, BAO Yi-Wang, WAN De-Tian, SUN Yu-Kang | Journal of Inorganic Materials | 0 | 2022-01-08 09:41:13 | 基于变形协调关系及均强度理论,定量计算了硫化镍相变体积膨胀对玻璃的挤压应力、因硫化镍和玻璃热膨胀系数不匹配导致的内应力及以上两者协同作用下导致的硫化镍颗粒周边的局部集中应力的影响,分析了硫化镍直径、玻璃局部强度及环境温度对钢化玻璃自爆的影响,确定了引发钢化玻璃自爆的硫化镍颗粒的临界直径.研究结果表明:硫化镍颗粒周边的周向集中应力(拉应力)是导致钢化玻璃自爆的根本原因.随着硫化镍直径的增大,其周向应力也增大,但不呈线性关系,当颗粒直径小于0.2 mm时,其周向应力迅速降低,而当颗粒直径大于0.5 mm时,其周向应力增大幅度变缓.随着钢化玻璃表面应力的增大,引发自爆风险的硫化镍临界直径逐渐减小,直径小于0.1mm的硫化镍很难引发钢化玻璃自爆.周向应力与环境温度升高呈线性增长趋势,且大颗粒尺寸的硫化镍周向应力增长速率更快. | 10.15541/jim20190082 | Empty | 钢化玻璃, 自爆, 硫化镍相变, 临界尺寸 | Empty | Empty
1016574 | spontaneous+glass+breakage | 예화력작용하조구강화파리면판력학특성연구 (热和力作用下灶具钢化玻璃面板力学特性研究) | https://m.academic.naver.com/article.naver?doc_id=840801242 | 2017 | 종영걸, 주예, 서강, 정군매, 소혜영, 이휘, 등개 | Zhejiang Gongye Daxue Xuebao | 0 | 2022-01-08 09:41:14 | 针对灶具钢化玻璃面板出现的爆裂问题,对两种不同结构尺寸的灶具钢化玻璃展开了实验研究,通过改变面板的热负荷、力负荷和受力点的位置等多方面的因素,获得了两种灶具面板的应力和位移的变化规律.实验表明:面板所受热负荷小于6 kW/m2时,钢化玻璃面板的应力随热负荷的增加而增加;面板垂直位移大于水平位移,最大位移值随热负荷的增加而增大;力负荷的作用点和大小可改变面板所受的压强,当压强减小时面板的应力减小;热负荷较小时,面板对压强变化的敏感性较大;不同结构形式的面板对力作用点和力大小变化的敏感性不同;在相同的力负荷和热负荷下,钢化玻璃面板的应力与其表面温度高低有较大关系. In order to investigate spontaneous breakage of the tempered glass panel for cooking appliances, the experiments were conducted on two different glass panels.Changing some factors such as thermal load, force load, and the location of force, the law of stress and displacement of these two types of panel for cooking appliances were obtained.The experiments show that when thermal load on glass panel is less than 6 kW/m2, vertical displacement of panel are more than its displacement in horizontal direction, in addition, the maximum displacement of tempered glass panel increases with the rising of the thermal load, so does the stress.The pressure on the panel changes with both the value and location of the force, and the stresses of the panel decrease with the pressures.The panels are more sensitive to the pressure under the low thermal load, and different structures of panels appear different sensitive levels about the variation on the sizes of force action area and force load.The stress of tempered glass panel is closely related to its surface temperature, when it suffers the same force or thermal load. | Empty | Empty | Empty | Empty | Empty